## Reference
+I grades in EN 10216-2:2024
Annealing Steel: Annealing Types, +I and Pipe & Tube Applications
https://niktrd.com/annealing
Grade | Steel number | Condition | Austenitizing temperature | Cooling medium
X11CrMo5+I | 1.7362+I | +I | 890 °C to 950 °C | Furnace atmosphere
X11CrMo9-1+I | 1.7386+I | +I | 950 °C to 980 °C | Furnace atmosphere