## Reference
Annealing routes that should not be conflated in pipe and tube metallurgy
Annealing Steel: Annealing Types, +I and Pipe & Tube Applications
https://niktrd.com/annealing
Treatment | Purpose / concept | Pipe-and-tube note
Full Annealing | For suitable steels, develops a softer, closer-to-equilibrium structure through a controlled heating and cooling cycle | The exact cycle must come from material/process requirements; one universal pipe-and-tube temperature range is not valid.
Process / Recrystallization Annealing | Restores ductility and reduces cold-work effects in formed products | Closely tied to cold-work history and steel composition.
Isothermal Annealing | Uses a controlled isothermal stage to develop the intended transformation path | EN 10216-2 identifies +I for specific grades.
Solution Annealing | For austenitic stainless steels, dissolves soluble phases/precipitates and uses rapid cooling to retain the intended solution-treated condition | Not the same as +I; requirements come from the stainless product specification.