## Reference
How should “Annealed” be read on an MTC?
Annealing Steel: Annealing Types, +I and Pipe & Tube Applications
https://niktrd.com/annealing
What the document says | What should be clarified
Annealed | Which annealing type and which product specification?
+I | In EN 10216-2: Isothermal Annealing; verify grade and temperature range.
Solution Annealed | Verify stainless grade, product specification and cooling/delivery requirements.
Heat Treatment Condition + Test Results | The delivery condition must be consistent with mechanical test results and heat/lot traceability.