## Reference
What do SMYS and SMTS establish?
API 5L line-pipe grades: A25 to X80
https://niktrd.com/api-line-pipe-grades
USC grade | SI name | SMYS MPa (ksi) | SMTS MPa (ksi) | Engineering interpretation
A25 | L175 | 175 (25.4) | 310 (45.0) | Base low-strength grade for selected low-stress or legacy duties.
A | L210 | 210 (30.5) | 335 (48.6) | Low-strength grade; market availability and project need should be checked.
B | L245 | 245 (35.5) | 415 (60.2) | Widely used general grade and a common starting point.
X42 | L290 | 290 (42.1) | 415 (60.2) | Higher yield than B at the same listed minimum tensile strength; Y/T becomes more visible.
X46 | L320 | 320 (46.4) | 435 (63.1) | Intermediate grade balancing design thickness and manufacturing capability.
X52 | L360 | 360 (52.2) | 460 (66.7) | Common balance of strength, weldability, availability and cost.
X56 | L390 | 390 (56.6) | 490 (71.1) | Transition grade often driven by design and supply-chain choices.
X60 | L415 | 415 (60.2) | 520 (75.4) | Used for higher pressure or weight optimization with tighter welding control.
X65 | L450 | 450 (65.3) | 535 (77.6) | Plate/coil, HAZ toughness and project testing must be aligned.
X70 | L485 | 485 (70.3) | 570 (82.7) | Common in mainlines; steel saving must be balanced against toughness.
X80 | L555 | 555 (80.5) | 625 (90.6) | Specialized grade where strain, hardness, crack control and welding qualification are prominent.