## Reference
Practical difference between PSL 1 and PSL 2
API 5L line-pipe grades: A25 to X80
https://niktrd.com/api-line-pipe-grades
Topic | PSL 1 | PSL 2 | Technical effect
Scope boundary | Base product requirements | Broader process, property and traceability control | PSL is an explicit part of the product definition.
Chemistry and CE | Base chemical limits | More explicit chemistry and CE/Pcm control by product | A grade name alone is not enough for MTC review.
Mechanical properties | Specified minima | Broader range and Y/T controls where applicable | Thickness and route affect verification.
Toughness | May be added by project requirements | Broader requirements by grade, size and service | Test temperature and energy must be defined.
Special service | Not inherent | Requires a separate annex or project requirement | PSL2 does not automatically mean sour service.