## Reference
The same API 5L grade can be supplied by different manufacturing methods
API 5L line-pipe grades: A25 to X80
https://niktrd.com/api-line-pipe-grades
Route | Definition | Engineering effect | Technical control
SMLS | Seamless | No longitudinal seam; circumferential properties and dimensions still require verification. | Final process, heat treatment and NDE
HFW | High-frequency welded | Weld-line and HAZ quality depend on input, heat control and oxide removal. | Seam testing, hardness and toughness
SAWL | Longitudinal SAW | Used for large diameter; plate forming and longitudinal-seam quality are critical. | Mother plate, seam NDE and repair policy
SAWH | Helical SAW | Diameter flexibility from coil; seam angle and geometry require control. | Mother coil, seam tracking and end forming