## Reference
نمونه قطر خارجی (OD) و ضخامت در رده‌های رایج (Schedule)
ASME B36.10M؛ ابعاد لوله فولادی جوشی و بدون درز
https://niktrd.com/asme-b36-10
NPS | OD | SCH 40 | SCH 80 | SCH 160
1/2 | 21.34 mm | 2.77 mm | 3.73 mm | 4.78 mm
1 | 33.40 mm | 3.38 mm | 4.55 mm | 6.35 mm
2 | 60.32 mm | 3.91 mm | 5.54 mm | 8.74 mm
4 | 114.30 mm | 6.02 mm | 8.56 mm | 13.49 mm
6 | 168.28 mm | 7.11 mm | 10.97 mm | 18.26 mm
8 | 219.08 mm | 8.18 mm | 12.70 mm | 23.01 mm