## Reference
نمونه ضخامت رده‌های لوله فولادی زنگ‌نزن
ASME B36.19M؛ ابعاد لوله فولادی زنگ‌نزن
https://niktrd.com/asme-b36-19
NPS | OD | SCH 5S | SCH 10S | SCH 40S | SCH 80S
1/2 | 21.34 mm | 1.65 mm | 2.11 mm | 2.77 mm | 3.73 mm
1 | 33.40 mm | 1.65 mm | 2.77 mm | 3.38 mm | 4.55 mm
2 | 60.32 mm | 1.65 mm | 2.77 mm | 3.91 mm | 5.54 mm
4 | 114.30 mm | 2.11 mm | 3.05 mm | 6.02 mm | 8.56 mm
6 | 168.28 mm | 2.77 mm | 3.40 mm | 7.11 mm | 10.97 mm
8 | 219.08 mm | 2.77 mm | 3.76 mm | 8.18 mm | 12.70 mm