## Reference
Chemical Composition
https://niktrd.com/astm-a106-api-5l
ASTM source / basis: ASTM International — ASTM A106/A106M-26.
Element | A106 Gr.B | API 5L Gr.B
Carbon (C) | 0.30 Max | 0.28 Max
Manganese (Mn) | 0.29–1.06 | 1.20 Max
Phosphorus (P) | 0.035 Max | 0.030 Max
Sulfur (S) | 0.035 Max | 0.030 Max