## Reference
Chemical composition
https://niktrd.com/astm-a106
ASTM source / basis: ASTM International — ASTM A106/A106M-26; ASTM A530/A530M-18.
Element | Grade A | Grade B | Grade C
Carbon, C (max) | 0.25% | 0.30% | 0.35%
Manganese, Mn | 0.27–0.93% | 0.29–1.06% | 0.29–1.06%
Phosphorus, P (max) | 0.035% | 0.035% | 0.035%
Sulfur, S (max) | 0.035% | 0.035% | 0.035%
Silicon, Si (min) | 0.10% | 0.10% | 0.10%
Chromium, Cr (max) | 0.40% | 0.40% | 0.40%
Copper, Cu (max) | 0.40% | 0.40% | 0.40%
Molybdenum, Mo (max) | 0.15% | 0.15% | 0.15%
Nickel, Ni (max) | 0.40% | 0.40% | 0.40%
Vanadium, V (max) | 0.08% | 0.08% | 0.08%