## Reference
ترکیب شیمیایی ASTM A106
ASTM A106: مرجع مهندسی لوله فولادی بدون درز برای سرویس دمای بالا
https://niktrd.com/astm-a106
منبع ASTM / مبنا: ASTM International — ASTM A106/A106M-26؛ ASTM A530/A530M-18.
عنصر | گرید (Grade) A | گرید (Grade) B | گرید (Grade) C
کربن (C) — حداکثر | 0.25% | 0.30% | 0.35%
منگنز (Mn) | 0.27–0.93% | 0.29–1.06% | 0.29–1.06%
فسفر (P) — حداکثر | 0.035% | 0.035% | 0.035%
گوگرد (S) — حداکثر | 0.035% | 0.035% | 0.035%
سیلیسیم (Si) — حداقل | 0.10% | 0.10% | 0.10%
کروم (Cr) — حداکثر | 0.40% | 0.40% | 0.40%
مس (Cu) — حداکثر | 0.40% | 0.40% | 0.40%
مولیبدن (Mo) — حداکثر | 0.15% | 0.15% | 0.15%
نیکل (Ni) — حداکثر | 0.40% | 0.40% | 0.40%
وانادیم (V) — حداکثر | 0.08% | 0.08% | 0.08%