## Reference
Mechanical properties
https://niktrd.com/astm-a106
ASTM source / basis: ASTM International — ASTM A106/A106M-26; ASTM A530/A530M-18.
Grade | Minimum tensile strength (TS) | Minimum yield strength (YS)
Grade A | 330 MPa | 205 MPa
Grade B | 415 MPa | 240 MPa
Grade C | 485 MPa | 275 MPa