## Reference
Grade B comparison without false equivalence
MANIK TRADING technical reference table
https://niktrd.com/astm-a106-vs-a53
ASTM source / basis: ASTM International — ASTM A106/A106M-26; ASTM A53/A53M-24.
Check | A106 Grade B | A53 Grade B
Minimum yield strength | 240 MPa | 240 MPa
Minimum tensile strength | 415 MPa | 415 MPa
Available manufacture | Seamless | Type S seamless or Type E welded
Galvanized supply | Not the specification's defining scope | Explicitly within scope
Engineering conclusion | Equal YS/TS is insufficient | Type, tests and order conditions must match