## Reference
ASTM A179 quick facts
astm-a179
https://niktrd.com/astm-a179
ASTM source / basis: ASTM International — ASTM A179/A179M-24; ASTM A450/A450M-25a.
Item | Engineering information
Active edition | ASTM A179 / ASTM A179 M-24
Product | Seamless cold-drawn low-carbon steel tube
Wall basis | Minimum wall thickness
OD range | 3.2–76.2 mm
Main use | Heat exchangers, condensers and similar apparatus
Final heat treatment | At 650°C [1200°F] or higher after final cold draw