## Reference
Chemical composition
https://niktrd.com/astm-a179
ASTM source / basis: ASTM International — ASTM A179/A179M-24; ASTM A450/A450M-25a.
Element | Limit | Requirement
Carbon (C) | 0.06–0.18% | Range
Manganese (Mn) | 0.27–0.63% | Range
Phosphorus (P) | ≤ 0.035% | Maximum
Sulfur (S) | ≤ 0.035% | Maximum