## Reference
Comparison with related tube standards
https://niktrd.com/astm-a179
ASTM source / basis: ASTM International — ASTM A179/A179M-24; ASTM A450/A450M-25a; ASTM A192/A192M-24; ASTM A210/A210M-26; ASTM A213/A213M-25; ASTM A214.
Standard | Product | Main application
ASTM A179 | Seamless cold-drawn low-carbon tube | Heat exchanger and condenser
ASTM A214 | Electric-resistance-welded carbon steel tube | Heat exchanger and condenser
ASTM A192 | Seamless carbon steel tube | High-pressure boiler
ASTM A210 | Seamless medium-carbon steel tube | Boiler and superheater
ASTM A213 | Seamless ferritic or austenitic alloy-steel tube | Boiler, superheater and heat exchanger