## Reference
Example tube-order decisions
MANIK TRADING technical reference table
https://niktrd.com/astm-a179-vs-st35-8
ASTM source / basis: ASTM International — ASTM A179/A179M-24.
Condition | Likely selection | Final verification
Condenser with low-carbon cold-drawn tube | ASTM A179/A179M | Surface, dimensions and leak test
Boiler drawing calling ST35.8 | Review EN 10216-2 and project documents | No one-line conversion without engineering approval
Replace A179 with ST35.8 | May be rejected | Chemistry, properties, tests and delivery condition
ERW tube | Outside A179 product definition | Another product specification is required
Only 'carbon steel tube' stated | Insufficient | Complete specification, grade, OD x WT and condition