## Reference
Mechanical properties and hardness
https://niktrd.com/astm-a192
ASTM source / basis: ASTM International — ASTM A192/A192M-24; ASTM A450/A450M-25a.
Property | ASTM A192 limit | Requirement
Minimum tensile strength (TS) | 325 MPa | Minimum
Minimum yield strength (YS) | 180 MPa | Minimum
Minimum elongation | 35% | Standard specimen
Rockwell hardness | 77 HRB | Maximum
Brinell hardness | 137 HBW | Maximum