## Reference
Chemical composition
https://niktrd.com/astm-a210
ASTM source / basis: ASTM International — ASTM A210/A210M-26; ASTM A450/A450M-25a.
Grade | Carbon (C) | Manganese (Mn) | Phosphorus (P) | Sulfur (S) | Silicon (Si)
A-1 | ≤ 0.27% | ≤ 0.93% | ≤ 0.035% | ≤ 0.035% | ≥ 0.10%
C | ≤ 0.35% | 0.29–1.06% | ≤ 0.035% | ≤ 0.035% | ≥ 0.10%