## Reference
ترکیب شیمیایی ASTM A210
ASTM A210: مرجع مهندسی تیوب بدون درز بویلر و سوپرهیتر
https://niktrd.com/astm-a210
منبع ASTM / مبنا: ASTM International — ASTM A210/A210M-26؛ ASTM A450/A450M-25a.
گرید | کربن (C) | منگنز (Mn) | فسفر (P) | گوگرد (S) | سیلیسیم (Si)
A-1 | ≤ 0.27% | ≤ 0.93% | ≤ 0.035% | ≤ 0.035% | ≥ 0.10%
C | ≤ 0.35% | 0.29–1.06% | ≤ 0.035% | ≤ 0.035% | ≥ 0.10%