## Reference
Mechanical properties and hardness
https://niktrd.com/astm-a210
ASTM source / basis: ASTM International — ASTM A210/A210M-26; ASTM A450/A450M-25a.
Grade | Minimum TS | Minimum YS | Minimum elongation | Maximum hardness
A-1 | 415 MPa | 255 MPa | 30% | 79 HRB / 143 HBW
C | 485 MPa | 275 MPa | 30% | 89 HRB / 179 HBW