## Reference
Comparison with related tube standards
https://niktrd.com/astm-a210
ASTM source / basis: ASTM International — ASTM A210/A210M-26; ASTM A450/A450M-25a; ASTM A178; ASTM A179/A179M-24; ASTM A192/A192M-24; ASTM A213/A213M-25.
Standard | Product | Main application
ASTM A210 | Seamless medium-carbon Grades A-1 and C | Boiler and superheater
ASTM A192 | Seamless carbon-steel tube | High-pressure boiler
ASTM A179 | Seamless cold-drawn low-carbon tube | Heat exchanger and condenser
ASTM A213 | Seamless ferritic or austenitic alloy-steel tube | More demanding temperature, creep or corrosion service
ASTM A178 | Electric-resistance-welded boiler tube | Boiler and superheater within its scope