## Reference
ASTM A213 quick facts
astm-a213
https://niktrd.com/astm-a213
ASTM source / basis: ASTM International — ASTM A213/A213M-25; ASTM A1016/A1016M-24a.
Item | Engineering information
Active edition | ASTM A213 / ASTM A213 M-25
Product | Seamless ferritic or austenitic alloy-steel tube
Applications | Boiler, superheater and heat exchanger
Common ferritic grades | T5, T9, T11, T22 and T91
Common austenitic grades | TP304, TP304H, TP316, TP316H, TP321H and TP347H
Manufacture | Seamless; hot finished or cold finished
General requirements | ASTM A1016 / ASTM A1016M-24a