## Reference
Selected ASTM A213 grades
https://niktrd.com/astm-a213
ASTM source / basis: ASTM International — ASTM A213/A213M-25; ASTM A1016/A1016M-24a.
Grade | Approximate alloy family | Typical engineering focus
T11 | 1.25Cr–0.5Mo | Moderately alloyed boiler and superheater service
T22 | 2.25Cr–1Mo | Improved creep and oxidation resistance
T91 | 9Cr–1Mo–V–Nb–N | Creep-strength-enhanced ferritic-martensitic steel
TP304 | 18Cr–8Ni | General austenitic corrosion resistance
TP316 | 16Cr–12Ni–2Mo | Improved pitting resistance compared with TP304