## Reference
ترکیب شیمیایی منتخب گریدهای فریتی
ASTM A213؛ تیوب آلیاژی و استنلس استیل بدون درز
https://niktrd.com/astm-a213
منبع ASTM / مبنا: ASTM International — ASTM A213/A213M-25؛ ASTM A1016/A1016M-24a.
گرید | کربن (C) | کروم (Cr) | مولیبدن (Mo)
T11 | 0.05–0.15% | 1.00–1.50% | 0.44–0.65%
T22 | 0.05–0.15% | 1.90–2.60% | 0.87–1.13%
T91 | 0.07–0.14% | 8.00–9.50% | 0.85–1.05%