## Reference
Selected austenitic chemical composition
https://niktrd.com/astm-a213
ASTM source / basis: ASTM International — ASTM A213/A213M-25; ASTM A1016/A1016M-24a.
Grade | Carbon (C) | Chromium (Cr) | Nickel (Ni) | Molybdenum (Mo)
TP304 | ≤ 0.08% | 18.00–20.00% | 8.00–11.00% | —
TP316 | ≤ 0.08% | 16.00–18.00% | 11.00–14.00% | 2.00–3.00%