## Reference
ترکیب شیمیایی منتخب گریدهای آستنیتی
ASTM A213؛ تیوب آلیاژی و استنلس استیل بدون درز
https://niktrd.com/astm-a213
منبع ASTM / مبنا: ASTM International — ASTM A213/A213M-25؛ ASTM A1016/A1016M-24a.
گرید | کربن (C) | کروم (Cr) | نیکل (Ni) | مولیبدن (Mo)
TP304 | ≤ 0.08% | 18.00–20.00% | 8.00–11.00% | —
TP316 | ≤ 0.08% | 16.00–18.00% | 11.00–14.00% | 2.00–3.00%