## Reference
Selected mechanical properties
https://niktrd.com/astm-a213
ASTM source / basis: ASTM International — ASTM A213/A213M-25; ASTM A1016/A1016M-24a.
Grade | Minimum tensile strength | Minimum yield strength
T11 | 415 MPa | 205 MPa
T22 | 415 MPa | 205 MPa
T91 | 585 MPa | 415 MPa
TP304 | 515 MPa | 205 MPa
TP316 | 515 MPa | 205 MPa