## Reference
Chemical composition
https://niktrd.com/astm-a333
ASTM source / basis: ASTM International — ASTM A333/A333M-24.
Element | Grade 6 limit | Requirement
Carbon (C) | ≤ 0.30% | Maximum
Manganese (Mn) | 0.29–1.06% | Range
Phosphorus (P) | ≤ 0.025% | Maximum
Sulfur (S) | ≤ 0.025% | Maximum
Silicon (Si) | ≥ 0.10% | Minimum
Nickel (Ni) | ≤ 0.40% | Maximum
Chromium (Cr) | ≤ 0.30% | Maximum
Copper (Cu) | ≤ 0.40% | Maximum
Vanadium (V) | ≤ 0.08% | Maximum
Niobium (Nb) | ≤ 0.02% | Maximum
Molybdenum (Mo) | ≤ 0.12% | Maximum