## Reference
ASTM A335 quick facts
astm-a335
https://niktrd.com/astm-a335
ASTM source / basis: ASTM International — ASTM A335/A335M-26.
Item | Engineering information
Product | Seamless ferritic alloy-steel pipe
Service | High-temperature piping
Active edition | ASTM A335 / ASTM A335 M-26
Common grades | P5, P9, P11, P22 and P91
Key alloying elements | Chromium, molybdenum and grade-specific microalloys