## Reference
ترکیب شیمیایی منتخب ASTM A335
ASTM A335 ؛ لوله فولادی آلیاژی فریتی برای سرویس دمای بالا
https://niktrd.com/astm-a335
منبع ASTM / مبنا: ASTM International — ASTM A335/A335M-26.
گرید | کربن (C) | کروم (Cr) | مولیبدن (Mo)
P11 | 0.05–0.15% | 1.00–1.50% | 0.44–0.65%
P22 | 0.05–0.15% | 1.90–2.60% | 0.87–1.13%
P91 | 0.08–0.12% | 8.00–9.50% | 0.85–1.05%