## Reference
Selected mechanical properties
https://niktrd.com/astm-a335
ASTM source / basis: ASTM International — ASTM A335/A335M-26.
Grade | Minimum tensile strength (TS) | Minimum yield strength (YS)
P11 | 415 MPa | 205 MPa
P22 | 415 MPa | 205 MPa
P91 | 585 MPa | 415 MPa