## Reference
Creep and high-temperature behavior
https://niktrd.com/astm-a335
ASTM source / basis: ASTM International — ASTM A335/A335M-26.
Grade | Minimum YS / TS in this product specification | Why this is insufficient for high-temperature design
P11 | 205 / 415 MPa | Code allowable stress and creep must be checked separately
P22 | 205 / 415 MPa | Similar room-temperature minima do not make its chemistry/high-temperature behavior identical to P11
P91 | 415 / 585 MPa | Higher strength is not a selection basis without microstructure, WPS/PWHT and hardness control