## Reference
Mechanical properties
https://niktrd.com/astm-a53
ASTM source / basis: ASTM International — ASTM A53/A53M-24.
Grade | Minimum tensile strength (TS) | Minimum yield strength (YS)
Grade A | 330 MPa | 205 MPa
Grade B | 415 MPa | 240 MPa