## Reference
From ST35.8 to P235GH TC2: functional replacement, not identical standards
https://niktrd.com/boiler-tube-st35-8
Subject | ST35.8 / DIN 17175 | P235GH / EN 10216-2:2024 | Technical relationship
Status | Legacy market reference | Current EN route for seamless elevated-temperature pressure tubes | The current standard is stated in full; ST35.8 remains only as a legacy reference where useful
P235GH minimum yield up to 16 mm | — | 235 MPa | Property comparison is based on the contractual tables rather than grade-name matching
P235GH delivery condition | Per the contractual legacy DIN document | Normalized (+N) ; 880 °C to 940 °C austenitizing range in the 2024 edition | Delivery condition is an explicit standard/product requirement
Test category | Legacy DIN testing structure | TC1 / TC2; this comparison focuses on TC2. | TC2 cannot be inferred from the ST35.8 name