## Reference
From 1.25Cr-0.5Mo to modified 9Cr steel
Chrome-Moly Steel (Cr-Mo) for High-Temperature Service
https://niktrd.com/chrome-moly-steel
Example grade | Approx. nominal chemistry | Cr | Mo | Engineering position
P11 / T11 | 1.25Cr–0.5Mo | 1.00–1.50% | 0.44–0.65% | Moderate-alloy elevated-temperature service
P22 / T22 | 2.25Cr–1Mo | 1.90–2.60% | 0.87–1.13% | Higher creep/oxidation capability than P11/T11
P91 / T91 | 9Cr–1Mo–V–Nb–N | 8.00–9.50% | 0.85–1.05% | Modified ferritic-martensitic steel requiring strict thermal and welding control