## Reference
Room-temperature strength does not establish the high-temperature service range
Chrome-Moly Steel (Cr-Mo) for High-Temperature Service
https://niktrd.com/chrome-moly-steel
Material in a real steam-equipment specification | Temperature limit stated in that document | Selection message
ASTM A106 Gr.B carbon steel | 427 °C | Example of the carbon-steel limit used for that equipment
ASTM A335 P11 — 1.25Cr-0.5Mo | 510 °C | Cr-Mo is used for a higher-temperature range
ASTM A335 P22 — 2.25Cr-1Mo | 565 °C | Higher-temperature duty with different alloy/creep behavior
ASTM A335 P91 — 9Cr-1Mo-V-Nb | 649 °C | Modified 9Cr steel for more severe duty in the same equipment family