## Reference
Common Condenser Tube materials
condenser-tube
https://niktrd.com/condenser-tube
Material family | Example standard or grade | Advantage | Important limitation
Low-carbon steel | ASTM A179 / ASTM A214 | Economical for controlled service | Requires oxygen, corrosion and water-quality control
Austenitic stainless steel | TP304L / TP316L | Good general resistance and clean surface | Chloride pitting and crevice corrosion remain possible
Duplex stainless steel | Project grade | Higher strength and chloride resistance | Weld and heat-treatment quality are critical
Copper and copper alloys | ASTM B111 / ASTM B111M | Good thermal conductivity and long condenser-service history | Some alloys are sensitive to ammonia, sulfides and erosion-corrosion
Copper-nickel | C70600 / C71500 | Useful resistance in many cooling-water and marine services | Water quality, velocity and sulfide contamination must be controlled
Titanium | ASTM B338 | Excellent seawater and chloride resistance | Higher initial cost and galvanic-compatibility controls
Nickel alloys | Project grade | Highly corrosive or higher-temperature service | High cost and strict fabrication/PMI requirements