## Reference
Tube-to-tubesheet joints
https://niktrd.com/condenser-tube
Joint method | Feature | Required control
Mechanical expansion | Controlled plastic deformation of the tube | Expansion length, wall reduction, groove geometry and torque
Seal welding | Reduces leakage risk at the tube/tubesheet interface | WPS/PQR, compatible materials, penetration, PT and distortion
Strength welding | Load transfer and sealing according to design | Joint detail, weld sequence and qualification testing
Expansion plus welding | Combines mechanical retention and sealing | Operation sequence, cleanliness, residual stress and final test