## Reference
Material, grade and tube-arrangement comparison
https://niktrd.com/condenser-tube
Service condition | Options to evaluate | Key controls
Clean controlled fluid | Carbon steel, stainless or project alloy | Oxygen, corrosion allowance, water quality and long shutdowns
Freshwater or cooling-tower water | Copper-nickel, stainless, duplex or titanium based on chemistry | Chlorides, sulfides, biology, velocity and fouling
Seawater | Titanium, selected copper-nickel or project-resistant alloys | Pollution, velocity, galvanic effects, tubesheet and cathodic protection
Frequent mechanical cleaning | Straight-tube arrangement | Two-end access, cleaning tools and head design
Large shell/tube temperature difference | U Tube, floating head or expansion joint | Thermal stress, startup/shutdown cycling and fatigue
Highly sensitive leakage service | Corrosion-resistant material and enhanced joint design | Weld/expansion method, leak test, online monitoring and repairability