## Reference
Key ET setup variables
MANIK TRADING technical reference table
https://niktrd.com/eddy-current-testing
Variable | Effect | Report control
Frequency | Penetration depth and phase response | Hz/kHz and selection basis
Coil/probe type | Coverage and orientation sensitivity | Encircling/fixed/rotating
Fill factor | Coupling and signal amplitude | Tube OD and coil ID
Test speed | Sampling and detectability | m/min and equipment range
Magnetic saturation | Reduces permeability noise in steel | Field level and setup