## Reference
ET response to discontinuities and variables
MANIK TRADING technical reference table
https://niktrd.com/eddy-current-testing
Factor | Likely response | Limitation
Surface crack | Strong with suitable orientation | Crack direction and probe matter
Pit/void | Amplitude/phase change | Deep location reduces response
WT/OD change | Geometric signal | May be confused with a flaw
Metallurgical change | Conductivity/permeability change | Must be separated from flaw response
Tube end | End effect and blind region | End-effect length must be established