## Reference
What exactly is EN 10216-2 P235GH TC2?
https://niktrd.com/en-10216
Designation element | Technical meaning
P | Steel for pressure purposes
235 | Minimum yield strength of 235 MPa for wall thickness up to 16 mm
GH | Specified elevated-temperature properties
1.0345 | European steel number
TC2 | Test category 2, with a broader inspection/test programme than TC1