## Reference
P235GH chemical composition
https://niktrd.com/en-10216
Element | Mass limit | Element | Mass limit
C | ≤ 0.16% | Si | ≤ 0.35%
Mn | ≤ 1.20% | P | ≤ 0.025%
S | ≤ 0.010% | Cr | ≤ 0.30%
Mo | ≤ 0.08% | Ni | ≤ 0.30%
Al total | ≥ 0.020% | Cu | ≤ 0.30%
Nb | ≤ 0.020% | Ti | ≤ 0.040%
V | ≤ 0.020% | Cr+Cu+Mo+Ni | ≤ 0.70%