## Reference
Room-temperature mechanical properties
https://niktrd.com/en-10216
Wall thickness, T | Minimum yield | Tensile strength | Minimum elongation
T ≤ 16 mm | 235 MPa | 360–500 MPa | Longitudinal 25% ; transverse 23%
16 < T ≤ 40 mm | 225 MPa
40 < T ≤ 60 mm | 215 MPa