## Reference
Heat-treatment conditions for EN 10216-2:2024 grades
https://niktrd.com/en-10216
Steel grade | Steel number | Heat treatment | Austenitizing temperature | Cooling medium | Tempering temperature | Cooling medium after tempering
P195GH | 1.0348 | +Nᵇ | 880 °C to 940 °C | air | — | —
P235GH | 1.0345 | +Nᵇ | 880 °C to 940 °C | air | — | —
P265GH | 1.0425 | +Nᵇ | 880 °C to 940 °C | air | — | —
20MnNb6 | 1.0471 | +Nᵇ | 900 °C to 960 °C | air | — | —
16Mo3 | 1.5415 | +Nᵇ | 890 °C to 950 °C | air | — | —
8MoB5-4 | 1.5450 | +Nᵇ | 920 °C to 960 °C | air | — | —
14MoV6-3 | 1.7715 | +NTᵇᶜ | 930 °C to 990 °C | air | 680 °C to 730 °C | air
10CrMo5-5 | 1.7338 | +NTᵇᶜ | 900 °C to 960 °C | air | 650 °C to 750 °C | air
13CrMo4-5 | 1.7335 | +NTᵇᶜ | 900 °C to 960 °C | air | 660 °C to 730 °C | air
10CrMo9-10 | 1.7380 | +NTᵇᶜ | 900 °C to 960 °C | air | 680 °C to 750 °C | air
11CrMo9-10 | 1.7383 | +QT | 900 °C to 960 °C | air or liquid | 680 °C to 750 °C | air
25CrMo4 | 1.7218 | +QT | 860 °C to 900 °C | air or liquid | 620 °C to 680 °C | air
20CrMoV13-5-5 | 1.7779 | +QT | 980 °C to 1030 °C | air or liquid | 680 °C to 730 °C | air
15NiCuMoNb5-6-4 | 1.6368 | +NTᶜ | 880 °C to 980 °C | air | 580 °C to 680 °C | air
7CrWVMoNb9-6 | 1.8201 | +NTᵈ | 1040 °C to 1080 °C | air | 730 °C to 780 °C | air
7CrMoVTiB10-10 | 1.7378 | +NTᵈ | 980 °C to 1020 °C | air | 730 °C to 770 °C | air
X11CrMo5+I | 1.7362+I | +I | 890 °C to 950 °C | furnace atmosphere | — | —
X11CrMo5+NT1 | 1.7362+NT1 | +NT1 | 930 °C to 980 °C | air | 730 °C to 770 °C | air
X11CrMo5+NT2 | 1.7362+NT2 | +NT2ᶜ | 930 °C to 980 °C | air | 710 °C to 750 °C | air
X11CrMo9-1+I | 1.7386+I | +I | 950 °C to 980 °C | furnace atmosphere | — | —
X11CrMo9-1+NT | 1.7386+NT | +NTᶜ | 890 °C to 950 °C | air | 720 °C to 800 °C | air
X10CrMoVNb9-1 | 1.4903 | +NTᶜ | 1040 °C to 1090 °C | air | 730 °C to 780 °C | air
X10CrWMoVNb9-2 | 1.4901 | +NTᶜ | 1040 °C to 1090 °C | air | 730 °C to 780 °C | air
X11CrMoWVNb9-1-1 | 1.4905 | +NTᶜ | 1040 °C to 1080 °C | air | 740 °C to 780 °C | air
X20CrMoV11-1 | 1.4922 | +NTᶜ | 1020 °C to 1080 °C | air | 730 °C to 780 °C | air
X10CrSiCuMoNi9-2-1 | 1.7392 | +NTᶜ | 910 °C to 950 °C | air | 730 °C to 770 °C | air
X12CrCoWVNb12-2-2 | 1.4915 | +NTᶜ | 1040 °C to 1080 °C | air | 760 °C to 800 °C | air
X13CrCoWMoVNbBN11-2-2 | 1.4965 | +NTᶜ | 1070 °C to 1170 °C | air | 760 °C to 800 °C | air
X10CrMoVNb11 | 1.4927 | +NTᶜ | 1060 °C to 1100 °C | air | 750 °C to 790 °C | air