## Reference
What is the difference between TC1 and TC2?
https://niktrd.com/en-10216
Test or inspection | TC1 | TC2 | Practical point for P235GH
Cast analysis | Part of verification programme | Part of verification programme | Heat chemistry is checked against Table 2.
Room-temperature tensile test | Part of verification programme | Part of verification programme | ReH/Rp0.2 , Rm and elongation are checked against Table 4.
Flattening or ring tensile test | Per dimensional/test rules | Per dimensional/test rules | The applicable method follows tube dimensions and the inspection schedule.
Drift expanding or ring expanding test | Per dimensional/test rules | Per dimensional/test rules | Used to verify tube formability under the referenced test methods.
Impact verification | Per Table 4 and applicable standard options | Per Table 4 and applicable standard options | In the 2024 edition, impact verification is mandatory for T ≥ 16 mm ; Options 4 and 5 address additional cases.
Leak tightness | Basic requirement | Basic requirement | The permitted verification method follows Clause 8.4.2.1 and Option 7.
Dimensional and visual inspection | Basic requirement | Basic requirement | Dimensions, tolerances, appearance and surface condition must comply with the standard and governing technical requirements.
NDT for longitudinal imperfections | Not part of the base TC1 programme | Part of the TC2 NDT programme | A principal practical distinction of TC2 ; method selection is controlled through Clause 11.11.1 and Option 16.
NDT for transverse imperfections | Not part of the base TC1 programme | Option 8 | Applicable to TC2 tubes when required by the governing project specification.
NDT for laminar imperfections | Not part of the base TC1 programme | Option 9 | Applicable to TC2 tubes when required by the governing project specification.