## Reference
Options affecting inspection and verification
https://niktrd.com/en-10216
Option | Subject | Technical effect
Option 3 | Product analysis | Requests product analysis in addition to cast analysis.
Option 4 / 5 | Impact verification | Verification for the applicable impact group or longitudinal verification at −10 °C for non-alloy grades.
Option 6 | Elevated-temperature properties | Verifies Rp0.2 at the specified test temperature.
Option 8 / 9 | Supplementary TC2 NDT | Adds transverse- and laminar-imperfection examination.
Option 13 | 3.2 inspection certificate | Invokes an EN 10204 3.2 certificate instead of the basic certificate route.
Option 15 / 16 | Wall measurement and NDT method | Requests wall-thickness measurement away from the ends and specifies the NDT method.
Option 19 | Positive material identification ( PMI ) | Invokes positive material identification; this option appears in the 2024 option list.