## Reference
Applications and limits
https://niktrd.com/en-10216
Reference or grade | Relationship to P235GH | Substitution rule
DIN 17175 ST35.8 | Legacy market designation for boiler tube | Exact equivalence is not assumed; edition, properties, delivery condition and testing remain separate comparison criteria.
ASTM A106 Gr.B | ASTM seamless carbon pipe for high-temperature service | Different specification, chemistry, properties and testing; engineering approval is required.
ASTM A333 | Low-temperature pipe family | Selected for low-temperature toughness and not a direct P235GH substitute.