## Reference
Base-tube and fin materials
https://niktrd.com/fin-tube
Base tube | Common fin | Advantage | Important control
Carbon steel | Aluminum or carbon steel | Economical and available | Corrosion, galvanic effects and fin temperature
Low-alloy steel | Carbon or alloy steel | Higher-temperature service | Welding, preheat, PWHT and metallurgy
Stainless steel | Aluminum or stainless | Higher corrosion resistance | Crevice corrosion and iron contamination
Duplex stainless | Aluminum or compatible alloy | Strength and chloride resistance | Weld quality and harmful phases
Copper and copper alloy | Integral fin | Good thermal conductivity | Ammonia, sulfides and erosion
Nickel alloy | Integral or compatible alloy | Corrosive and high-temperature service | Cost, PMI and fabrication
Titanium | Integral or special design | Excellent chloride resistance | Galvanic effects, forming and cost